## Reconstructed data (green)
C (wt%) | H (wt%) | N (wt%) | O (wt%) | S (wt%) | Volatile matter (wt%) | Fixed carbon (wt%) | Ash (wt%) | Temperature (°C) | Heating rate (°C/min) | Reaction time (min) | Yield (%)
36.52 | 5.33 | 5.18 | 23.15 | 2.34 | 65.07 | 7.65 | 27.69 | 700 | 10 | 60 | 38.7
29.12 | 5.98 | 3.98 | 21.04 | 1.64 | 63.13 | 5.47 | 26.83 | 500 | 20 | 10 | 42.18
29.12 | 5.98 | 3.98 | 21.04 | 1.64 | 63.13 | 5.47 | 26.83 | 600 | 20 | 10 | 41.79
29.12 | 5.98 | 3.98 | 21.04 | 1.64 | 63.13 | 5.47 | 26.83 | 700 | 20 | 10 | 40
29.12 | 5.98 | 3.98 | 21.04 | 1.64 | 63.13 | 5.47 | 26.83 | 800 | 20 | 10 | 36.92
29.12 | 5.98 | 3.98 | 21.04 | 1.64 | 63.13 | 5.47 | 26.83 | 900 | 20 | 10 | 37.31
28 | 3.4 | 4 | 10.3 | 0.9 | 38 | 7.9 | 46.8 | 475 | 23.75 | 20 | 31.3
28 | 3.4 | 4 | 10.3 | 0.9 | 38 | 7.9 | 46.8 | 525 | 26.25 | 20 | 44.71
28 | 3.4 | 4 | 10.3 | 0.9 | 38 | 7.9 | 46.8 | 575 | 28.75 | 20 | 59.32
28 | 3.4 | 4 | 10.3 | 0.9 | 38 | 7.9 | 46.8 | 625 | 31.25 | 20 | 59.85
55.27 | 7.78 | 9.75 | 25.84 | 1.36 | 59.2 | 8.4 | 32.4 | 350 | 30 | 11.6 | 28
55.27 | 7.78 | 9.75 | 25.84 | 1.36 | 59.2 | 8.4 | 32.4 | 450 | 30 | 15 | 31
55.27 | 7.78 | 9.75 | 25.84 | 1.36 | 59.2 | 8.4 | 32.4 | 550 | 30 | 18.3 | 30
55.27 | 7.78 | 9.75 | 25.84 | 1.36 | 59.2 | 8.4 | 32.4 | 950 | 30 | 31.6 | 29
26 | 3.9 | 4.5 | 18.92 | 1.07 | 47.1 | 3.8 | 49.1 | 300 | 20 | 60 | 30.02
26 | 3.9 | 4.5 | 18.92 | 1.07 | 47.1 | 3.8 | 49.1 | 400 | 20 | 60 | 30.02
26 | 3.9 | 4.5 | 18.92 | 1.07 | 47.1 | 3.8 | 49.1 | 500 | 20 | 60 | 30.02
26 | 3.9 | 4.5 | 18.92 | 1.07 | 47.1 | 3.8 | 49.1 | 600 | 20 | 60 | 30.02
26 | 3.9 | 4.5 | 18.92 | 1.07 | 47.1 | 3.8 | 49.1 | 700 | 20 | 60 | 30.02
35.7 | 5.2 | 3.5 | 25.4 | 0.72 | 60.7 | 4.6 | 29.5 | 450 | 60 | 7.5 | 40.64
35.7 | 5.2 | 3.5 | 25.4 | 0.72 | 60.7 | 4.6 | 29.5 | 650 | 60 | 10.83333 | 41.73
35.7 | 5.2 | 3.5 | 25.4 | 0.72 | 60.7 | 4.6 | 29.5 | 850 | 60 | 14.16667 | 41.09
35.7 | 5.2 | 3.5 | 25.4 | 0.72 | 60.7 | 4.6 | 29.5 | 450 | 5 | 90 | 37.03
38.3 | 5 | 3.4 | 37.3 | 0.05 | 72.1 | 11.9 | 16 | 300 | 10 | 60 | 39
38.3 | 5 | 3.4 | 37.3 | 0.05 | 72.1 | 11.9 | 16 | 400 | 10 | 70 | 49.96
38.3 | 5 | 3.4 | 37.3 | 0.05 | 72.1 | 11.9 | 16 | 500 | 10 | 80 | 51.39
24.53 | 3.19 | 4.8 | 10.4 | 0.15 | 38.05 | 4.77 | 50 | 500 | 8.3 | 60 | 11.24
20.95 | 8.66 | 3.47 | 2.79 | 0.9 | 31.52 | 5.25 | 63.23 | 900 | 20 | 30 | 25.36
32.3 | 5.04 | 4.23 | 22.43 | 1.42 | 39.55 | 22.98 | 34.57 | 850 | 15 | 90 | 30.7
30.2 | 4.3 | 4.8 | 21.4 | 1.2 | 48.8 | 3.1 | 38.1 | 350 | 35 | 10 | 27.9
30.2 | 4.3 | 4.8 | 21.4 | 1.2 | 48.8 | 3.1 | 38.1 | 400 | 40 | 10 | 32.8
30.2 | 4.3 | 4.8 | 21.4 | 1.2 | 48.8 | 3.1 | 38.1 | 450 | 45 | 10 | 34.4
30.2 | 4.3 | 4.8 | 21.4 | 1.2 | 48.8 | 3.1 | 38.1 | 500 | 50 | 10 | 34.9
38.03 | 5.05 | 6.9 | 19.01 | 1.17 | 63.05 | 7.11 | 22.45 | 300 | 10 | 35 | 26.78
38.03 | 5.05 | 6.9 | 19.01 | 1.17 | 63.05 | 7.11 | 22.45 | 400 | 10 | 45 | 47.13
38.03 | 5.05 | 6.9 | 19.01 | 1.17 | 63.05 | 7.11 | 22.45 | 500 | 10 | 55 | 49.22
38.03 | 5.05 | 6.9 | 19.01 | 1.17 | 63.05 | 7.11 | 22.45 | 600 | 10 | 65 | 48.43
38.03 | 5.05 | 6.9 | 19.01 | 1.17 | 63.05 | 7.11 | 22.45 | 700 | 10 | 75 | 44.78
34.85 | 4.81 | 4.5 | 14.77 | 1.12 | 54.07 | 5.98 | 34.15 | 300 | 10 | 35 | 27.57
34.85 | 4.81 | 4.5 | 14.77 | 1.12 | 54.07 | 5.98 | 34.15 | 400 | 10 | 45 | 40.09
34.85 | 4.81 | 4.5 | 14.77 | 1.12 | 54.07 | 5.98 | 34.15 | 500 | 10 | 55 | 44.78
34.85 | 4.81 | 4.5 | 14.77 | 1.12 | 54.07 | 5.98 | 34.15 | 600 | 10 | 65 | 43.74
34.85 | 4.81 | 4.5 | 14.77 | 1.12 | 54.07 | 5.98 | 34.15 | 700 | 10 | 75 | 42.96
32.43 | 3.92 | 5.33 | 14.58 | 1.24 | 51.01 | 6.49 | 38.01 | 300 | 10 | 35 | 26.78
32.43 | 3.92 | 5.33 | 14.58 | 1.24 | 51.01 | 6.49 | 38.01 | 400 | 10 | 45 | 35.39
32.43 | 3.92 | 5.33 | 14.58 | 1.24 | 51.01 | 6.49 | 38.01 | 500 | 10 | 55 | 40.35
32.43 | 3.92 | 5.33 | 14.58 | 1.24 | 51.01 | 6.49 | 38.01 | 600 | 10 | 65 | 40.35
32.43 | 3.92 | 5.33 | 14.58 | 1.24 | 51.01 | 6.49 | 38.01 | 700 | 10 | 75 | 40.09
28.8 | 4.2 | 4.22 | 23.76 | 1.1 | 49.2 | 2.27 | 43.3 | 400 | 3.333333 | 120 | 28.91
28.8 | 4.2 | 4.22 | 23.76 | 1.1 | 49.2 | 2.27 | 43.3 | 500 | 4.166667 | 120 | 37.51
28.8 | 4.2 | 4.22 | 23.76 | 1.1 | 49.2 | 2.27 | 43.3 | 600 | 5 | 120 | 36.33
28.8 | 4.2 | 4.22 | 23.76 | 1.1 | 49.2 | 2.27 | 43.3 | 700 | 5.833333 | 120 | 35.55
28.8 | 4.2 | 4.22 | 23.76 | 1.1 | 49.2 | 2.27 | 43.3 | 800 | 6.666667 | 120 | 32.42
33.29 | 5.06 | 5.14 | 16.91 | 1.62 | 52.08 | 6.26 | 35.74 | 450 | 10 | 45 | 27.3
33.29 | 5.06 | 5.14 | 16.91 | 1.62 | 52.08 | 6.26 | 35.74 | 500 | 11.1 | 45 | 29.7
33.29 | 5.06 | 5.14 | 16.91 | 1.62 | 52.08 | 6.26 | 35.74 | 550 | 12.2 | 45 | 27.66
26.52 | 6.24 | 4.08 | 20.24 | 0.9 | 40.3 | 8.7 | 42 | 400 | 10 | 60 | 30.02
26.52 | 6.24 | 4.08 | 20.24 | 0.9 | 40.3 | 8.7 | 42 | 700 | 10 | 60 | 30.02
21.5 | 3.3 | 3.6 | 16.8 | 0.82 | 43.3 | 1.9 | 54.8 | 300 | 20 | 75 | 30.02
21.5 | 3.3 | 3.6 | 16.8 | 0.82 | 43.3 | 1.9 | 54.8 | 400 | 20 | 80 | 30.02
21.5 | 3.3 | 3.6 | 16.8 | 0.82 | 43.3 | 1.9 | 54.8 | 500 | 20 | 85 | 30.02
21.5 | 3.3 | 3.6 | 16.8 | 0.82 | 43.3 | 1.9 | 54.8 | 600 | 20 | 90 | 30.02
21.5 | 3.3 | 3.6 | 16.8 | 0.82 | 43.3 | 1.9 | 54.8 | 700 | 20 | 95 | 30.02
17.6 | 2.5 | 3.1 | 16.1 | 0.65 | 34.1 | 5.9 | 60 | 300 | 20 | 75 | 30.02
17.6 | 2.5 | 3.1 | 16.1 | 0.65 | 34.1 | 5.9 | 60 | 400 | 20 | 80 | 30.02
17.6 | 2.5 | 3.1 | 16.1 | 0.65 | 34.1 | 5.9 | 60 | 500 | 20 | 85 | 30.02
17.6 | 2.5 | 3.1 | 16.1 | 0.65 | 34.1 | 5.9 | 60 | 600 | 20 | 90 | 30.02
17.6 | 2.5 | 3.1 | 16.1 | 0.65 | 34.1 | 5.9 | 60 | 700 | 20 | 95 | 30.02
9.1 | 0.86 | 1.5 | 10.2 | 0.79 | 18.8 | 2.8 | 78.4 | 300 | 20 | 75 | 30.02
9.1 | 0.86 | 1.5 | 10.2 | 0.79 | 18.8 | 2.8 | 78.4 | 400 | 20 | 80 | 30.02
9.1 | 0.86 | 1.5 | 10.2 | 0.79 | 18.8 | 2.8 | 78.4 | 500 | 20 | 85 | 30.02
9.1 | 0.86 | 1.5 | 10.2 | 0.79 | 18.8 | 2.8 | 78.4 | 600 | 20 | 90 | 30.02
9.1 | 0.86 | 1.5 | 10.2 | 0.79 | 18.8 | 2.8 | 78.4 | 700 | 20 | 95 | 30.02
20.3 | 2.7 | 3.4 | 27 | 0.73 | 50.3 | 3.9 | 45.8 | 300 | 20 | 75 | 30.02
20.3 | 2.7 | 3.4 | 27 | 0.73 | 50.3 | 3.9 | 45.8 | 400 | 20 | 80 | 30.02
20.3 | 2.7 | 3.4 | 27 | 0.73 | 50.3 | 3.9 | 45.8 | 500 | 20 | 85 | 30.02
20.3 | 2.7 | 3.4 | 27 | 0.73 | 50.3 | 3.9 | 45.8 | 600 | 20 | 90 | 30.02
20.3 | 2.7 | 3.4 | 27 | 0.73 | 50.3 | 3.9 | 45.8 | 700 | 20 | 95 | 30.02
23.97 | 3.59 | 4.27 | 5.33 | 0.77 | 37.93 | 4.03 | 58.04 | 450 | 9 | 50 | 10.28
23.97 | 3.59 | 4.27 | 5.33 | 0.77 | 37.93 | 4.03 | 58.04 | 550 | 11 | 50 | 10.87
23.97 | 3.59 | 4.27 | 5.33 | 0.77 | 37.93 | 4.03 | 58.04 | 650 | 13 | 50 | 14.13
23.97 | 3.59 | 4.27 | 5.33 | 0.77 | 37.93 | 4.03 | 58.04 | 750 | 15 | 50 | 17.09
23.97 | 3.59 | 4.27 | 5.33 | 0.77 | 37.93 | 4.03 | 58.04 | 850 | 17 | 50 | 18.28
23.97 | 3.59 | 4.27 | 5.33 | 0.77 | 37.93 | 4.03 | 58.04 | 950 | 19 | 50 | 18.28
36.33 | 5.44 | 6.49 | 30.85 | 0.87 | 65.78 | 6.8 | 20.02 | 800 | 10 | 80 | 49.1
36.33 | 5.44 | 6.49 | 30.85 | 0.87 | 65.78 | 6.8 | 20.02 | 800 | 20 | 40 | 51.12
36.33 | 5.44 | 6.49 | 30.85 | 0.87 | 65.78 | 6.8 | 20.02 | 800 | 30 | 26.6 | 51.61
24.67 | 4.65 | 4.51 | 18.6 | 0.95 | 51.44 | 5.68 | 46.62 | 300 | 15 | 40 | 30.02
24.67 | 4.65 | 4.51 | 18.6 | 0.95 | 51.44 | 5.68 | 46.62 | 500 | 15 | 40 | 30.02
24.67 | 4.65 | 4.51 | 18.6 | 0.95 | 51.44 | 5.68 | 46.62 | 700 | 15 | 40 | 30.02
29.63 | 5.3 | 5.11 | 24.41 | 1.29 | 60.89 | 5.04 | 34.27 | 300 | 10 | 30 | 12.64
29.63 | 5.3 | 5.11 | 24.41 | 1.29 | 60.89 | 5.04 | 34.27 | 350 | 10 | 30 | 13.96
29.63 | 5.3 | 5.11 | 24.41 | 1.29 | 60.89 | 5.04 | 34.27 | 400 | 10 | 30 | 16.08
29.63 | 5.3 | 5.11 | 24.41 | 1.29 | 60.89 | 5.04 | 34.27 | 450 | 10 | 30 | 16.87
29.63 | 5.3 | 5.11 | 24.41 | 1.29 | 60.89 | 5.04 | 34.27 | 500 | 10 | 30 | 17.4
52.3 | 8 | 6.7 | 32.3 | 0.7 | 62.3 | 6.5 | 31.2 | 1040 | 74.3 | 24 | 58.97
48.21 | 8.17 | 1.71 | 10.15 | 0.96 | 58.81 | 0.9 | 30.8 | 600 | 15 | 50 | 5.36
48.21 | 8.17 | 1.71 | 10.15 | 0.96 | 58.81 | 0.9 | 30.8 | 550 | 10 | 55 | 40.3
48.21 | 8.17 | 1.71 | 10.15 | 0.96 | 58.81 | 0.9 | 30.8 | 550 | 15 | 36.66 | 39.58
48.21 | 8.17 | 1.71 | 10.15 | 0.96 | 58.81 | 0.9 | 30.8 | 550 | 20 | 27.5 | 30.95
48.21 | 8.17 | 1.71 | 10.15 | 0.96 | 58.81 | 0.9 | 30.8 | 300 | 20 | 50 | 30.02
48.21 | 8.17 | 1.71 | 10.15 | 0.96 | 58.81 | 0.9 | 30.8 | 350 | 20 | 50 | 30.02
48.21 | 8.17 | 1.71 | 10.15 | 0.96 | 58.81 | 0.9 | 30.8 | 400 | 20 | 50 | 30.02
48.21 | 8.17 | 1.71 | 10.15 | 0.96 | 58.81 | 0.9 | 30.8 | 450 | 20 | 50 | 30.02
48.21 | 8.17 | 1.71 | 10.15 | 0.96 | 58.81 | 0.9 | 30.8 | 500 | 20 | 50 | 30.02
48.21 | 8.17 | 1.71 | 10.15 | 0.96 | 58.81 | 0.9 | 30.8 | 550 | 20 | 50 | 30.02
16.23 | 2.57 | 3.44 | 19.48 | 1.187 | 39.85 | 1.87 | 58.28 | 500 | 10 | 50 | 47.3
38.1 | 5 | 5.8 | 15 | 0.9 | 64.8 | 5.3 | 29.9 | 300 | 7.5 | 40 | 16.63
38.1 | 5 | 5.8 | 15 | 0.9 | 64.8 | 5.3 | 29.9 | 350 | 8.75 | 40 | 25.15
38.1 | 5 | 5.8 | 15 | 0.9 | 64.8 | 5.3 | 29.9 | 400 | 10 | 40 | 30.69
38.1 | 5 | 5.8 | 15 | 0.9 | 64.8 | 5.3 | 29.9 | 450 | 11.25 | 40 | 33.86
38.1 | 5 | 5.8 | 15 | 0.9 | 64.8 | 5.3 | 29.9 | 500 | 12.5 | 40 | 35.84
38.1 | 5 | 5.8 | 15 | 0.9 | 64.8 | 5.3 | 29.9 | 550 | 13.75 | 40 | 35.64
38.1 | 5 | 5.8 | 15 | 0.9 | 64.8 | 5.3 | 29.9 | 600 | 15 | 40 | 35.84
38.1 | 5 | 5.8 | 15 | 0.9 | 64.8 | 5.3 | 29.9 | 650 | 16.25 | 40 | 34.65
38.1 | 5 | 5.8 | 15 | 0.9 | 64.8 | 5.3 | 29.9 | 700 | 17.5 | 40 | 34.65
24.3 | 3.54 | 2.3 | 18.92 | 0.66 | 43.09 | 5.69 | 51.22 | 500 | 25 | 20 | 20.17
24.3 | 3.54 | 2.3 | 18.92 | 0.66 | 43.09 | 5.69 | 51.22 | 700 | 35 | 20 | 6.54
24.3 | 3.54 | 2.3 | 18.92 | 0.66 | 43.09 | 5.69 | 51.22 | 900 | 45 | 20 | 6.82
28.57 | 4.26 | 1.93 | 15.88 | 1 | 46.52 | 5.01 | 48.47 | 500 | 25 | 20 | 30.11
28.57 | 4.26 | 1.93 | 15.88 | 1 | 46.52 | 5.01 | 48.47 | 700 | 35 | 20 | 15.63
28.57 | 4.26 | 1.93 | 15.88 | 1 | 46.52 | 5.01 | 48.47 | 900 | 45 | 20 | 19.04
36.45 | 5.93 | 7.03 | 25.74 | 0.77 | 59.06 | 9.36 | 24.08 | 450 | 8 | 56.25 | 32.09
36.45 | 5.93 | 7.03 | 25.74 | 0.77 | 59.06 | 9.36 | 24.08 | 500 | 8 | 62.5 | 38.68
36.45 | 5.93 | 7.03 | 25.74 | 0.77 | 59.06 | 9.36 | 24.08 | 550 | 8 | 68.75 | 37.83
36.45 | 5.93 | 7.03 | 25.74 | 0.77 | 59.06 | 9.36 | 24.08 | 650 | 8 | 81.25 | 38.97
38.5 | 5.08 | 1.33 | 39.49 | 1.2 | 62.85 | 22.74 | 14.4 | 400 | 5.5 | 30 | 14
38.5 | 5.08 | 1.33 | 39.49 | 1.2 | 62.85 | 22.74 | 14.4 | 500 | 5.5 | 30 | 34
38.5 | 5.08 | 1.33 | 39.49 | 1.2 | 62.85 | 22.74 | 14.4 | 600 | 5.5 | 30 | 31
35.5 | 5.5 | 5.1 | 27.2 | 1.7 | 63 | 12.1 | 24.9 | 500 | 10 | 60 | 29.2
35.5 | 5.5 | 5.1 | 27.2 | 1.7 | 63 | 12.1 | 24.9 | 600 | 10 | 60 | 30.17
35.5 | 5.5 | 5.1 | 27.2 | 1.7 | 63 | 12.1 | 24.9 | 700 | 10 | 60 | 29.78
22.3 | 3.6 | 2.8 | 16.6 | 1.5 | 41 | 5.7 | 53.3 | 500 | 10 | 60 | 20.88
22.3 | 3.6 | 2.8 | 16.6 | 1.5 | 41 | 5.7 | 53.3 | 600 | 10 | 60 | 21.85
22.3 | 3.6 | 2.8 | 16.6 | 1.5 | 41 | 5.7 | 53.3 | 700 | 10 | 60 | 22.04
24.9 | 3.36 | 0.21 | 44.31 | 0.01 | 63.5 | 9.72 | 26.78 | 600 | 10 | 30 | 35.54
24.9 | 3.36 | 0.21 | 44.31 | 0.01 | 63.5 | 9.72 | 26.78 | 700 | 10 | 30 | 36.63
24.9 | 3.36 | 0.21 | 44.31 | 0.01 | 63.5 | 9.72 | 26.78 | 800 | 10 | 30 | 36.09
42.1 | 6.1 | 6.4 | 27.3 | 1.057 | 63.5 | 11.6 | 16.6 | 300 | 10 | 60 | 22.87
42.1 | 6.1 | 6.4 | 27.3 | 1.057 | 63.5 | 11.6 | 16.6 | 375 | 10 | 67.5 | 30.02
42.1 | 6.1 | 6.4 | 27.3 | 1.057 | 63.5 | 11.6 | 16.6 | 450 | 10 | 75 | 34.13
42.1 | 6.1 | 6.4 | 27.3 | 1.057 | 63.5 | 11.6 | 16.6 | 525 | 10 | 82.5 | 30.02
42.1 | 6.1 | 6.4 | 27.3 | 1.057 | 63.5 | 11.6 | 16.6 | 600 | 10 | 90 | 38.57
42.1 | 6.1 | 6.4 | 27.3 | 1.057 | 63.5 | 11.6 | 16.6 | 300 | 20 | 45 | 30.02
42.1 | 6.1 | 6.4 | 27.3 | 1.057 | 63.5 | 11.6 | 16.6 | 375 | 20 | 48.75 | 30.02
42.1 | 6.1 | 6.4 | 27.3 | 1.057 | 63.5 | 11.6 | 16.6 | 450 | 20 | 52.5 | 30.02
42.1 | 6.1 | 6.4 | 27.3 | 1.057 | 63.5 | 11.6 | 16.6 | 525 | 20 | 56.25 | 30.02
42.1 | 6.1 | 6.4 | 27.3 | 1.057 | 63.5 | 11.6 | 16.6 | 600 | 20 | 60 | 30.02
42.1 | 6.1 | 6.4 | 27.3 | 1.057 | 63.5 | 11.6 | 16.6 | 300 | 30 | 40 | 24.91
42.1 | 6.1 | 6.4 | 27.3 | 1.057 | 63.5 | 11.6 | 16.6 | 375 | 30 | 42.5 | 30.02
42.1 | 6.1 | 6.4 | 27.3 | 1.057 | 63.5 | 11.6 | 16.6 | 450 | 30 | 45 | 40.96
42.1 | 6.1 | 6.4 | 27.3 | 1.057 | 63.5 | 11.6 | 16.6 | 525 | 30 | 47.5 | 30.02
42.1 | 6.1 | 6.4 | 27.3 | 1.057 | 63.5 | 11.6 | 16.6 | 600 | 30 | 50 | 41.98
37.9 | 5.5 | 6.2 | 22.3 | 0.96 | 73.7 | 0.4 | 25.9 | 300 | 17 | 30 | 30.02
37.9 | 5.5 | 6.2 | 22.3 | 0.96 | 73.7 | 0.4 | 25.9 | 400 | 17 | 30 | 30.02
37.9 | 5.5 | 6.2 | 22.3 | 0.96 | 73.7 | 0.4 | 25.9 | 500 | 17 | 30 | 30.02
37.9 | 5.5 | 6.2 | 22.3 | 0.96 | 73.7 | 0.4 | 25.9 | 300 | 17 | 60 | 30.02
37.9 | 5.5 | 6.2 | 22.3 | 0.96 | 73.7 | 0.4 | 25.9 | 400 | 17 | 60 | 30.02
37.9 | 5.5 | 6.2 | 22.3 | 0.96 | 73.7 | 0.4 | 25.9 | 500 | 17 | 60 | 30.02
37.9 | 5.5 | 6.2 | 22.3 | 0.96 | 73.7 | 0.4 | 25.9 | 300 | 17 | 90 | 30.02
37.9 | 5.5 | 6.2 | 22.3 | 0.96 | 73.7 | 0.4 | 25.9 | 400 | 17 | 90 | 30.02
37.9 | 5.5 | 6.2 | 22.3 | 0.96 | 73.7 | 0.4 | 25.9 | 500 | 17 | 90 | 30.02
23.7 | 4.95 | 3.15 | 21.42 | 3.44 | 53.9 | 3.1 | 43 | 350 | 90 | 15 | 30.02
23.7 | 4.95 | 3.15 | 21.42 | 3.44 | 53.9 | 3.1 | 43 | 550 | 90 | 15 | 30.02
33.9 | 6.3 | 5.88 | 25.5 | 0.67 | 64.9 | 7.6 | 27.5 | 350 | 90 | 15 | 30.02
33.9 | 6.3 | 5.88 | 25.5 | 0.67 | 64.9 | 7.6 | 27.5 | 550 | 90 | 15 | 30.02
33.82 | 4.71 | 4.49 | 20.67 | 0.59 | 58.99 | 5.29 | 35.72 | 400 | 10 | 40 | 21.19
33.82 | 4.71 | 4.49 | 20.67 | 0.59 | 58.99 | 5.29 | 35.72 | 500 | 10 | 50 | 33.95
33.82 | 4.71 | 4.49 | 20.67 | 0.59 | 58.99 | 5.29 | 35.72 | 700 | 10 | 70 | 37.66
41.7 | 5.8 | 3 | 22.7 | 0.8 | 64.6 | 8.7 | 26 | 300 | 20 | 15 | 3.99
41.7 | 5.8 | 3 | 22.7 | 0.8 | 64.6 | 8.7 | 26 | 400 | 20 | 20 | 25.64
41.7 | 5.8 | 3 | 22.7 | 0.8 | 64.6 | 8.7 | 26 | 500 | 20 | 25 | 32.48
41.7 | 5.8 | 3 | 22.7 | 0.8 | 64.6 | 8.7 | 26 | 600 | 20 | 30 | 36.75
41.7 | 5.8 | 3 | 22.7 | 0.8 | 64.6 | 8.7 | 26 | 700 | 20 | 35 | 40.45
41.7 | 5.8 | 3 | 22.7 | 0.8 | 64.6 | 8.7 | 26 | 800 | 20 | 40 | 40.17
41.7 | 5.8 | 3 | 22.7 | 0.8 | 64.6 | 8.7 | 26 | 900 | 20 | 45 | 40.74
47.07 | 3.91 | 2.29 | 44.4 | 0.99 | 70.4 | 6.21 | 11.84 | 400 | 25 | 25 | 30.02
47.07 | 3.91 | 2.29 | 44.4 | 0.99 | 70.4 | 6.21 | 11.84 | 600 | 25 | 25 | 22
52.3 | 8.2 | 7.92 | 32.2 | 0.01 | 51.1 | 6.4 | 32.9 | 900 | 25 | 30 | 22.3
31.41 | 4.44 | 4.4 | 28.18 | 1.95 | 40.12 | 21.22 | 29.62 | 500 | 20 | 25 | 27.5
31.41 | 4.44 | 4.4 | 28.18 | 1.95 | 40.12 | 21.22 | 29.62 | 600 | 20 | 30 | 30
31.41 | 4.44 | 4.4 | 28.18 | 1.95 | 40.12 | 21.22 | 29.62 | 700 | 20 | 35 | 25
31.41 | 4.44 | 4.4 | 28.18 | 1.95 | 40.12 | 21.22 | 29.62 | 800 | 20 | 40 | 22.5
12.18 | 5.82 | 1.26 | 23.06 | 0.68 | 27.12 | 16.65 | 56.23 | 500 | 35 | 14.28 | 23.2
12.18 | 5.82 | 1.26 | 23.06 | 0.68 | 27.12 | 16.65 | 56.23 | 700 | 35 | 20 | 27.1
12.18 | 5.82 | 1.26 | 23.06 | 0.68 | 27.12 | 16.65 | 56.23 | 900 | 35 | 25.71 | 21.4
49.3 | 7.7 | 8.71 | 33 | 1.3 | 43.9 | 19.5 | 36.6 | 150 | 7.5 | 20 | 30.02
47.2 | 7.4 | 5.46 | 39.1 | 0.84 | 51.7 | 12.1 | 36.2 | 150 | 7.5 | 20 | 30.02
54.7 | 9.5 | 7.55 | 27.1 | 1.15 | 42 | 15.2 | 42.8 | 150 | 7.5 | 20 | 30.02
49.3 | 7.7 | 8.71 | 33 | 1.3 | 43.9 | 19.5 | 36.6 | 250 | 12.5 | 20 | 8.53
47.2 | 7.4 | 5.46 | 39.1 | 0.84 | 51.7 | 12.1 | 36.2 | 250 | 12.5 | 20 | 7.58
54.7 | 9.5 | 7.55 | 27.1 | 1.15 | 42 | 15.2 | 42.8 | 250 | 12.5 | 20 | 6.63
49.3 | 7.7 | 8.71 | 33 | 1.3 | 43.9 | 19.5 | 36.6 | 350 | 17.5 | 20 | 20.37
47.2 | 7.4 | 5.46 | 39.1 | 0.84 | 51.7 | 12.1 | 36.2 | 350 | 17.5 | 20 | 16.59
54.7 | 9.5 | 7.55 | 27.1 | 1.15 | 42 | 15.2 | 42.8 | 350 | 17.5 | 20 | 18.49
49.3 | 7.7 | 8.71 | 33 | 1.3 | 43.9 | 19.5 | 36.6 | 450 | 22.5 | 20 | 26.54
47.2 | 7.4 | 5.46 | 39.1 | 0.84 | 51.7 | 12.1 | 36.2 | 450 | 22.5 | 20 | 26.54
54.7 | 9.5 | 7.55 | 27.1 | 1.15 | 42 | 15.2 | 42.8 | 450 | 22.5 | 20 | 23.22
49.3 | 7.7 | 8.71 | 33 | 1.3 | 43.9 | 19.5 | 36.6 | 550 | 27.5 | 20 | 27.48
47.2 | 7.4 | 5.46 | 39.1 | 0.84 | 51.7 | 12.1 | 36.2 | 550 | 27.5 | 20 | 24.65
54.7 | 9.5 | 7.55 | 27.1 | 1.15 | 42 | 15.2 | 42.8 | 550 | 27.5 | 20 | 24.64
50.72 | 7.7 | 8.69 | 31.3 | 1.59 | 60.05 | 11.21 | 28.74 | 400 | 40 | 10 | 54.47
50.72 | 7.7 | 8.69 | 31.3 | 1.59 | 60.05 | 11.21 | 28.74 | 500 | 50 | 10 | 58.59
50.72 | 7.7 | 8.69 | 31.3 | 1.59 | 60.05 | 11.21 | 28.74 | 600 | 60 | 10 | 55.21
50.72 | 7.7 | 8.69 | 31.3 | 1.59 | 60.05 | 11.21 | 28.74 | 700 | 70 | 10 | 44.09
25.5 | 4.5 | 4.9 | 25.8 | 2.1 | 54.2 | 8.6 | 37.2 | 450 | 9 | 50 | 44.75
25.5 | 4.5 | 4.9 | 25.8 | 2.1 | 54.2 | 8.6 | 37.2 | 550 | 11 | 50 | 48.66
25.5 | 4.5 | 4.9 | 25.8 | 2.1 | 54.2 | 8.6 | 37.2 | 600 | 12 | 50 | 45.59
25.5 | 4.5 | 4.9 | 25.9 | 2.1 | 54.2 | 8.6 | 37.2 | 500 | 50 | 10 | 48.8
12.79 | 1.74 | 1.2 | 16.22 | 0.55 | 29.01 | 3.49 | 67.5 | 300 | 3.333333 | 90 | 10.21
12.79 | 1.74 | 1.2 | 16.22 | 0.55 | 29.01 | 3.49 | 67.5 | 400 | 4.444444 | 90 | 25.52
12.79 | 1.74 | 1.2 | 16.22 | 0.55 | 29.01 | 3.49 | 67.5 | 500 | 5.555556 | 90 | 27.94
12.79 | 1.74 | 1.2 | 16.22 | 0.55 | 29.01 | 3.49 | 67.5 | 600 | 6.666667 | 90 | 39.22
12.79 | 1.74 | 1.2 | 16.22 | 0.55 | 29.01 | 3.49 | 67.5 | 700 | 7.777778 | 90 | 27.13
12.79 | 1.74 | 1.2 | 16.22 | 0.55 | 29.01 | 3.49 | 67.5 | 800 | 8.888889 | 90 | 14.24
41.61 | 5.19 | 5.61 | 23.81 | 1.05 | 64.39 | 15.75 | 19.86 | 300 | 10 | 30 | 30.02
41.61 | 5.19 | 5.61 | 23.81 | 1.05 | 64.39 | 15.75 | 19.86 | 400 | 13.33333 | 30 | 30.02
41.61 | 5.19 | 5.61 | 23.81 | 1.05 | 64.39 | 15.75 | 19.86 | 500 | 16.66667 | 30 | 30.02
41.61 | 5.19 | 5.61 | 23.81 | 1.05 | 64.39 | 15.75 | 19.86 | 600 | 20 | 30 | 30.02
41.61 | 5.19 | 5.61 | 23.81 | 1.05 | 64.39 | 15.75 | 19.86 | 300 | 5 | 60 | 30.02
41.61 | 5.19 | 5.61 | 23.81 | 1.05 | 64.39 | 15.75 | 19.86 | 400 | 6.666667 | 60 | 30.02
41.61 | 5.19 | 5.61 | 23.81 | 1.05 | 64.39 | 15.75 | 19.86 | 500 | 8.333333 | 60 | 30.02
41.61 | 5.19 | 5.61 | 23.81 | 1.05 | 64.39 | 15.75 | 19.86 | 600 | 10 | 60 | 30.02
30.54 | 2.2 | 1.44 | 8.05 | 0.79 | 23.66 | 19.36 | 56.98 | 450 | 10.97561 | 41 | 7.19
30.54 | 2.2 | 1.44 | 8.05 | 0.79 | 23.66 | 19.36 | 56.98 | 650 | 15.85366 | 41 | 6.96
30.54 | 2.2 | 1.44 | 8.05 | 0.79 | 23.66 | 19.36 | 56.98 | 850 | 20.73171 | 41 | 9.63
23.97 | 3.59 | 4.27 | 3.53 | 0.77 | 37.93 | 4.03 | 58.04 | 450 | 10.97561 | 41 | 21.47
23.97 | 3.59 | 4.27 | 3.53 | 0.77 | 37.93 | 4.03 | 58.04 | 650 | 15.85366 | 41 | 25.81
23.97 | 3.59 | 4.27 | 3.53 | 0.77 | 37.93 | 4.03 | 58.04 | 850 | 20.73171 | 41 | 29.86
25.69 | 3.97 | 2.24 | 28.9 | 0.38 | 42.19 | 9.92 | 47.89 | 600 | 10 | 60 | 27.33
25.69 | 3.97 | 2.24 | 28.9 | 0.38 | 42.19 | 9.92 | 47.89 | 700 | 11.66667 | 60 | 27.95
25.69 | 3.97 | 2.24 | 28.9 | 0.38 | 42.19 | 9.92 | 47.89 | 800 | 13.33333 | 60 | 22.36
25.69 | 3.97 | 2.24 | 28.9 | 0.38 | 42.19 | 9.92 | 47.89 | 900 | 15 | 60 | 18.95
26.52 | 2.3 | 1.32 | 9.38 | 1.1 | 23.9 | 16.72 | 59.38 | 450 | 37.5 | 12 | 1.53
26.52 | 2.3 | 1.32 | 9.38 | 1.1 | 23.9 | 16.72 | 59.38 | 650 | 54.16667 | 12 | 3.01
26.52 | 2.3 | 1.32 | 9.38 | 1.1 | 23.9 | 16.72 | 59.38 | 850 | 70.83333 | 12 | 0.8
41.61 | 5.19 | 5.61 | 26.01 | 1.31 | 64.15 | 15.57 | 20.28 | 300 | 10 | 30 | 7.56
41.61 | 5.19 | 5.61 | 26.01 | 1.31 | 64.15 | 15.57 | 20.28 | 400 | 13.33333 | 30 | 11.9
41.61 | 5.19 | 5.61 | 26.01 | 1.31 | 64.15 | 15.57 | 20.28 | 500 | 16.66667 | 30 | 14.43
41.61 | 5.19 | 5.61 | 26.01 | 1.31 | 64.15 | 15.57 | 20.28 | 600 | 20 | 30 | 16.54
28.8 | 4.2 | 4.22 | 18.38 | 1.1 | 49.2 | 7.49 | 43.3 | 400 | 3.333333 | 120 | 35.42
28.8 | 4.2 | 4.22 | 18.38 | 1.1 | 49.2 | 7.49 | 43.3 | 500 | 4.166667 | 120 | 39.72
28.8 | 4.2 | 4.22 | 18.38 | 1.1 | 49.2 | 7.49 | 43.3 | 600 | 5 | 120 | 38.65
28.8 | 4.2 | 4.22 | 18.38 | 1.1 | 49.2 | 7.49 | 43.3 | 700 | 5.833333 | 120 | 34.34
28.8 | 4.2 | 4.22 | 18.38 | 1.1 | 49.2 | 7.49 | 43.3 | 800 | 6.666667 | 120 | 27.15
68.28076 | 4.641854 | 2.423398 | 28.24588 | 3.866302 | 96.01626 | 16.84621 | 1.926314 | 611.3177 | 10.40151 | 118.3956 | 70.89552
76.27471 | 2.945897 | 4.531861 | 21.43203 | 0.8731046 | 97.79651 | 4.813088 | 0.6014415 | 615.3586 | 7.170445 | 108.5138 | 74.3826
79.77 | 3.443096 | 2.79345 | 24.11628 | 1.162665 | 97.81301 | 7.787355 | 0.09074958 | 616.6497 | 6.687423 | 105.2249 | 74.68892
79.22928 | 3.044347 | 3.209619 | 23.26798 | 0.5969873 | 97.94 | 6.099388 | 0.6169757 | 603.0452 | 12.19491 | 98.26584 | 74.35357
79.23671 | 3.253492 | 2.142985 | 24.37775 | 0.6602726 | 97.55685 | 4.124833 | 0.07 | 612.7754 | 5.461293 | 99.00299 | 74.7163
79.67723 | 2.978208 | 3.046256 | 25.98327 | 0.9084101 | 97.88472 | 5.64808 | 0.7979704 | 604.8684 | 8.547112 | 99.43168 | 74.22557
79.30468 | 2.304237 | 2.125483 | 24.09453 | 0.7489463 | 97.94 | 2.079397 | 0.1454243 | 593.8741 | 5.152918 | 83.69579 | 75.05635
79.10339 | 2.447845 | 3.063834 | 23.68923 | 1.018791 | 97.92531 | 3.607839 | 0.6182294 | 600.3669 | 5.188072 | 95.52846 | 75.03179
79.39058 | 2.717711 | 2.315852 | 23.47814 | 1.162132 | 97.93093 | 2.349108 | 0.07 | 594.251 | 5.18834 | 91.35954 | 75.02547
79.63684 | 2.539011 | 2.524191 | 23.90205 | 0.3796769 | 97.94 | 3.848622 | 0.3259891 | 569.724 | 13.54415 | 50.967 | 74.21939
79.77 | 3.622697 | 2.136675 | 22.8722 | 0.2128794 | 97.87687 | 3.703016 | 0.07 | 624.6954 | 64.29554 | 42.07925 | 71.92979
79.30708 | 2.470948 | 2.166862 | 25.46648 | 1.251213 | 97.91818 | 3.182942 | 0.07081081 | 589.8671 | 5 | 91.26955 | 75.07431
79.12054 | 2.2 | 3.272763 | 24.36886 | 0.6617261 | 97.93166 | 2.557052 | 0.527091 | 595.794 | 9.750329 | 85.02035 | 74.98994
79.71442 | 2.245659 | 1.858566 | 27.46917 | 0.2734943 | 97.9393 | 1.1 | 0.2411157 | 569.1755 | 5 | 59.43302 | 74.84153
78.07866 | 2.746453 | 3.657164 | 27.09567 | 0.8940852 | 97.91037 | 6.817416 | 1.301865 | 605.7011 | 9.365717 | 100.6869 | 74.16789
78.92896 | 3.239633 | 2.121407 | 19.95096 | 1.00412 | 97.54254 | 6.374641 | 0.2387082 | 590.5858 | 52.45084 | 39.59843 | 72.61282
79.31762 | 2.239355 | 2.842234 | 27.59289 | 0.2486263 | 97.94 | 1.608133 | 0.2447314 | 589.7718 | 6.136637 | 77.14409 | 75.0261
79.47042 | 2.920867 | 2.522822 | 19.00882 | 1.305525 | 97.6055 | 9.319312 | 0.1744199 | 593.8844 | 39.57908 | 36.38011 | 72.91946
79.77 | 2.541966 | 2.332114 | 23.45085 | 0 | 97.94 | 1.925212 | 0.07 | 565.5529 | 5 | 56.52958 | 74.78426
79.61178 | 3.142882 | 2.445959 | 23.58482 | 1.230849 | 97.94 | 2.418312 | 0.0983792 | 628.6339 | 63.30015 | 39.00422 | 72.25543
79.77 | 2.351366 | 2.127647 | 21.48626 | 0.4377317 | 97.6349 | 3.491329 | 0.2936138 | 602.2164 | 21.88519 | 44.23436 | 74.0796
79.76423 | 2.360811 | 2.31587 | 23.40927 | 0.8538752 | 97.92808 | 2.215773 | 0.2774798 | 593.7195 | 6.586634 | 85.89789 | 75.10106
79.38857 | 2.2 | 1.59585 | 21.24031 | 0.119655 | 97.92546 | 1.1 | 0.2515425 | 576.4312 | 5.456252 | 60.11611 | 74.90783
79.77 | 2.291596 | 1.881822 | 22.92662 | 0.440334 | 97.94 | 2.121045 | 0.1957612 | 513.9488 | 5 | 53.88198 | 74.62892
79.77 | 2.313927 | 2.63011 | 23.8884 | 1.286315 | 97.9366 | 3.559306 | 1.336726 | 599.7642 | 5.931164 | 87.03901 | 74.86957
79.46764 | 2.461844 | 3.202679 | 25.70212 | 0.5257158 | 97.94 | 2.853305 | 0.151395 | 569.2996 | 19.85302 | 52.35536 | 74.15701
79.5174 | 2.801432 | 2.135679 | 21.12612 | 0.4295835 | 97.93001 | 1.841656 | 0.6329526 | 574.0821 | 17.71829 | 40.15536 | 73.96904
79.55751 | 2.527142 | 2.901895 | 25.70212 | 0.4121204 | 97.92894 | 1.783692 | 0.07 | 572.5036 | 5 | 41.45636 | 74.33889
79.26871 | 3.184142 | 1.955024 | 24.88456 | 0.3821435 | 97.9379 | 2.608811 | 0.5429571 | 566.408 | 39.5 | 38.91102 | 73.06939
79.75424 | 2.22632 | 2.656738 | 29.29022 | 0.4294628 | 97.93995 | 1.1 | 0.4043747 | 579.868 | 5.557633 | 77.2043 | 74.91825
79.05698 | 2.677652 | 2.299667 | 24.77865 | 0 | 97.93437 | 1.903172 | 0.449405 | 545.3432 | 14.17826 | 39.78105 | 74.04585
79.63051 | 2.580521 | 2.377605 | 22.99417 | 0.6040609 | 97.93163 | 2.563646 | 0.07 | 602.8013 | 43.3084 | 43.07888 | 73.12046
79.77 | 2.2 | 1.965623 | 24.25611 | 0.2102888 | 97.94 | 1.1 | 0.2803651 | 589.3631 | 6.030534 | 65.34089 | 74.8882
79.49066 | 2.2 | 3.129997 | 22.08861 | 0.2182316 | 97.71793 | 1.625321 | 0.2642625 | 565.1347 | 6.163682 | 47.25181 | 74.56824
79.77 | 2.384386 | 3.388453 | 24.29797 | 0.142283 | 97.94 | 1.1 | 0.07 | 609.9073 | 5 | 79.93938 | 74.99102
78.94306 | 2.2 | 2.116547 | 24.09786 | 0.7295175 | 97.94 | 2.066248 | 0.1017449 | 594.951 | 5.153648 | 85.67725 | 75.16884
79.04751 | 2.238359 | 2.376865 | 27.81425 | 0 | 97.94 | 2.052859 | 0.2606025 | 585.2264 | 7.799213 | 76.11445 | 74.96082
79.75244 | 2.425341 | 3.107972 | 22.6701 | 0.726171 | 97.67184 | 2.518395 | 0.2326791 | 508.6524 | 5.432121 | 52.05726 | 74.79662
79.69563 | 2.641843 | 2.634565 | 24.02532 | 0.4629061 | 97.90098 | 5.342771 | 0.07 | 616.9566 | 49.82882 | 43.33323 | 72.43713
79.71937 | 2.2 | 1.648134 | 26.20363 | 0.3246083 | 97.94 | 1.1 | 0.1693056 | 585.7817 | 5.643033 | 77.45637 | 75.19718
79.71766 | 2.238829 | 1.802148 | 26.27967 | 0.3982668 | 97.94 | 1.1 | 0.1732237 | 584.052 | 5 | 73.74571 | 75.09406
79.4599 | 2.50838 | 2.628042 | 25.01124 | 0.5300759 | 97.94 | 2.400912 | 0.209754 | 551.2771 | 21.34967 | 51.35951 | 74.1571
78.63663 | 2.654283 | 2.258184 | 25.7554 | 0 | 97.93369 | 2.48934 | 0.372582 | 557.3642 | 8.617538 | 37.40557 | 73.75763
78.89892 | 3.148893 | 2.200016 | 21.82781 | 0.07748288 | 97.94 | 1.632729 | 0.2795252 | 556.4405 | 23.19058 | 44.81727 | 73.70214
79.77 | 2.250742 | 2.058407 | 27.64277 | 0.2142737 | 97.94 | 1.1 | 0.07 | 581.1301 | 5.31178 | 69.32183 | 75.07241
78.04624 | 2.656963 | 2.397493 | 22.86677 | 0.004200996 | 97.94 | 1.1 | 0.4999609 | 568.2658 | 24.6685 | 33.35337 | 73.53123
78.82614 | 2.671392 | 2.296695 | 24.53929 | 0.001958593 | 97.93078 | 1.17481 | 0.4016497 | 557.45 | 15.13331 | 42.96917 | 74.01024
79.6627 | 2.523135 | 3.130954 | 22.29248 | 0.1534849 | 97.56834 | 1.326471 | 0.07 | 520.6311 | 10.11202 | 42.96917 | 74.55825
79.71827 | 2.891963 | 3.203922 | 22.3041 | 0.0926751 | 97.48439 | 1.715991 | 0.07 | 520.6311 | 10.11202 | 44.21795 | 74.24976
79.02356 | 2.25585 | 2.905314 | 26.52421 | 0.3001136 | 97.78011 | 1.1 | 0.1343206 | 517.9236 | 9.993221 | 44.8666 | 74.70938
79.4097 | 2.228383 | 2.086592 | 21.38781 | 0.1250835 | 97.92201 | 1.1 | 0.07 | 566.9981 | 5 | 57.25748 | 74.91707
79.42242 | 2.253597 | 2.107458 | 23.97156 | 0.3605248 | 97.9387 | 1.1 | 0.1601074 | 580.0828 | 5 | 63.51728 | 74.87464
79.36045 | 2.224727 | 1.553812 | 25.35777 | 0.6474711 | 97.93724 | 1.429181 | 0.1269311 | 592.3827 | 5 | 81.0988 | 75.16982
79.77 | 2.895034 | 2.721501 | 24.09511 | 0.9534003 | 97.62027 | 1.1 | 0.07 | 555.744 | 5 | 51.67198 | 74.12926
78.06908 | 2.63446 | 2.235899 | 21.99018 | 0.3388322 | 97.73421 | 1.459792 | 0.1328974 | 543.5374 | 9.764624 | 41.92675 | 74.22052
78.93256 | 2.857 | 2.969145 | 22.73921 | 0.2143997 | 97.64845 | 2.024577 | 0.07 | 533.1751 | 10.86801 | 39.80628 | 74.10976
78.85361 | 2.237402 | 1.684153 | 24.01242 | 0.5740981 | 97.82813 | 1.1 | 0.113831 | 535.1224 | 8.198508 | 56.9066 | 74.8283
79.77 | 2.2 | 2.138559 | 26.79816 | 0.1833059 | 97.88828 | 1.1 | 0.07 | 590.6979 | 5 | 67.57251 | 75.00517
79.68387 | 2.2 | 1.565492 | 24.4746 | 0.5691599 | 97.94 | 1.381742 | 0.2432483 | 583.8342 | 5.560659 | 68.73126 | 74.88059
79.70158 | 2.22041 | 2.058589 | 24.65572 | 0.8002068 | 97.94 | 1.1 | 0.07114016 | 594.4712 | 5.34252 | 79.93171 | 75.16908
79.34356 | 2.21757 | 2.371102 | 25.38302 | 0.5724858 | 97.94 | 1.833613 | 0.07 | 581.1787 | 5 | 64.88469 | 74.87899
78.88109 | 2.319401 | 2.240764 | 24.58957 | 0.3204611 | 97.77217 | 1.1 | 0.1350073 | 522.1765 | 8.135667 | 53.58038 | 74.73248
79.12168 | 2.661625 | 3.045889 | 21.7167 | 0.8989839 | 97.94 | 1.1 | 0.07 | 537.1394 | 5 | 41.18312 | 74.44781
79.77 | 2.431129 | 2.648195 | 22.0518 | 0.2969821 | 97.94 | 2.343388 | 0.1066552 | 572.3662 | 5 | 55.89105 | 74.73965
79.55642 | 2.260932 | 2.354886 | 28.76372 | 0.02373239 | 97.94 | 1.1 | 0.38091 | 587.203 | 5 | 69.47566 | 74.93383
79.07949 | 2.635112 | 2.313848 | 24.11031 | 0.7572188 | 97.94 | 1.472552 | 0.2638362 | 520.9723 | 8.803949 | 40.52394 | 74.42918
78.65924 | 2.264619 | 2.254913 | 23.99391 | 0.9336783 | 97.9376 | 3.114563 | 0.07 | 602.4983 | 5 | 85.3551 | 74.95377
79.41893 | 2.202483 | 2.09065 | 21.20309 | 0.3056303 | 97.91892 | 1.1 | 0.07 | 578.2936 | 5.235428 | 55.05259 | 74.829
79.40144 | 2.200467 | 2.374765 | 23.8357 | 0.6952051 | 97.86504 | 1.1 | 0.07 | 576.1845 | 5 | 63.9269 | 74.87405
79.77 | 2.41626 | 2.044193 | 27.38476 | 0.1363947 | 97.94 | 1.117634 | 0.1883591 | 573.6391 | 8.601902 | 64.93522 | 74.88378
79.77 | 2.303762 | 1.310829 | 22.93567 | 0.4101404 | 97.92798 | 1.182966 | 0.07 | 587.1973 | 5.795779 | 65.6381 | 74.95005
79.17809 | 2.306547 | 2.648384 | 23.90875 | 0.6869121 | 97.9266 | 1.600554 | 0.07 | 560.9938 | 5 | 63.30249 | 74.84173
79.77 | 2.2 | 1.951142 | 27.20317 | 0 | 97.87921 | 1.1 | 0.3615326 | 591.0259 | 5 | 76.55393 | 75.0825
79.72436 | 2.294527 | 1.893168 | 23.79251 | 0.8754304 | 97.94 | 2.085356 | 0.1309586 | 569.0879 | 5.059265 | 75.21097 | 74.99273
79.48557 | 2.244916 | 2.258125 | 24.49454 | 0.07056397 | 97.9347 | 1.1 | 0.3485111 | 558.6005 | 5.046199 | 39.73289 | 74.11942
79.77 | 2.219921 | 1.248168 | 22.35496 | 0.1617174 | 97.9282 | 1.1 | 0.07 | 601.1735 | 6.33964 | 66.01597 | 74.97662
79.63407 | 2.380575 | 1.646218 | 21.58227 | 0.299377 | 97.93085 | 2.283057 | 0.7641583 | 578.2438 | 13.19366 | 47.50663 | 74.30711
79.67396 | 2.273688 | 1.683946 | 23.1977 | 0.5508929 | 97.93995 | 1.1 | 0.07106957 | 594.093 | 5.327316 | 72.00601 | 75.02188
79.73406 | 2.223326 | 1.853916 | 24.57312 | 0.3727836 | 97.94 | 1.1 | 0.2202141 | 579.0041 | 5.465493 | 60.72081 | 74.88534
79.73432 | 2.239697 | 2.146663 | 27.13624 | 0.3387348 | 97.94 | 1.1 | 0.2466516 | 580.1928 | 5 | 69.70791 | 75.06068
79.77 | 2.793158 | 2.091437 | 20.58401 | 0.3787877 | 97.68708 | 2.67259 | 0.3482425 | 584.5067 | 40.57954 | 39.13973 | 73.00359
79.18766 | 2.321037 | 2.334061 | 22.708 | 0.693309 | 97.94 | 1.1 | 0.07 | 575.5925 | 10.08557 | 41.13502 | 74.37838
79.68025 | 2.22059 | 1.727352 | 28.16888 | 0 | 97.91031 | 1.192719 | 0.4144424 | 588.7478 | 7.385671 | 73.83061 | 74.89063
79.13311 | 2.298392 | 2.776992 | 26.00647 | 0.3846676 | 97.94 | 1.783635 | 0.2116416 | 590.1631 | 6.041261 | 75.9346 | 74.94779
79.18679 | 2.360437 | 2.517018 | 27.74789 | 0.5613308 | 97.69301 | 1.36279 | 0.07 | 564.3936 | 5.070569 | 67.07953 | 74.89963
79.694 | 2.318609 | 1.512021 | 22.26468 | 0.5004654 | 97.93599 | 1.1 | 0.07 | 580.9327 | 10.37657 | 47.77659 | 74.30821
79.37001 | 2.263343 | 2.203537 | 20.08141 | 0 | 97.94 | 3.046538 | 0.07980213 | 576.4994 | 5.062202 | 57.73835 | 74.78933
79.63822 | 2.217809 | 2.665815 | 25.42897 | 0 | 97.85481 | 1.154353 | 0.08104819 | 599.3333 | 7.404709 | 82.7119 | 75.08264
79.77 | 2.216846 | 1.568785 | 26.57934 | 0.09561697 | 97.94 | 1.1 | 0.09596633 | 575.8808 | 5 | 60.78848 | 74.99067
79.34736 | 2.2 | 2.834995 | 23.71132 | 0.100828 | 97.90875 | 1.621104 | 0.3382886 | 576.6689 | 9.358915 | 46.84593 | 74.22397
79.32747 | 2.223452 | 1.99587 | 29.13109 | 0.21507 | 97.94 | 1.1 | 0.07 | 581.6808 | 5.068761 | 68.81212 | 74.97592
79.1615 | 2.2 | 2.194127 | 27.7309 | 0.09217548 | 97.94 | 1.626124 | 0.2272443 | 580.7587 | 5.097517 | 62.75099 | 74.85012
79.49643 | 2.462153 | 2.939774 | 22.99642 | 0.9380429 | 97.92305 | 2.396699 | 0.8440784 | 601.9785 | 5.236533 | 91.09573 | 74.99017
79.70387 | 2.284611 | 1.68735 | 28.73196 | 0.4166473 | 97.93894 | 1.1 | 0.2187291 | 559.8069 | 5.108407 | 57.16695 | 74.83958
79.70054 | 2.2 | 2.003759 | 26.28059 | 0.07604768 | 97.91824 | 1.1 | 0.4665445 | 595.515 | 5 | 90.96736 | 75.30811
79.33526 | 2.242187 | 3.070759 | 26.19122 | 0.3607978 | 97.94 | 2.161082 | 0.07 | 585.9351 | 6.36702 | 85.28806 | 75.13959
79.77 | 2.348498 | 2.006656 | 24.21013 | 0.7239752 | 97.9332 | 1.39082 | 0.1454846 | 583.7787 | 6.79422 | 69.36695 | 74.93779
79.77 | 2.266696 | 2.309066 | 26.2751 | 0.5052799 | 97.94 | 1.1 | 0.07 | 551.9209 | 8.42903 | 59.40902 | 74.81148
78.35651 | 2.580391 | 1.537468 | 26.33022 | 0 | 97.85964 | 1.566298 | 0.2931545 | 549.0985 | 23.57313 | 38.60124 | 73.7431
79.55544 | 2.371106 | 1.288011 | 21.78131 | 0 | 97.92584 | 1.1 | 0.1410678 | 579.7398 | 5 | 65.14308 | 74.92808
79.19866 | 2.2 | 2.249405 | 20.44567 | 0.9380404 | 97.93625 | 1.259884 | 0.07 | 582.5969 | 10.35654 | 45.90064 | 74.42887
78.64166 | 2.814558 | 1.90421 | 21.60247 | 0 | 97.93732 | 2.855864 | 0.5114543 | 540.572 | 9.332974 | 43.72658 | 73.69589
78.43773 | 2.830594 | 2.046541 | 19.22306 | 0.7159266 | 97.8108 | 2.204024 | 0.2793949 | 613.2429 | 45.1603 | 37.74979 | 72.9669
79.50017 | 2.293356 | 2.090479 | 27.49067 | 0.1573892 | 97.94 | 1.196611 | 0.339439 | 578.3878 | 5.041726 | 73.41388 | 75.02277
79.65256 | 2.29041 | 1.633096 | 26.75631 | 0.1418591 | 97.94 | 2.686528 | 0.0753008 | 575.4497 | 5 | 70.79453 | 75.02119
79.77 | 2.269436 | 2.634367 | 27.66479 | 0.3092659 | 97.94 | 1.84298 | 0.1764643 | 582.0745 | 5.506161 | 69.70886 | 75.01487
79.73506 | 2.593864 | 2.794168 | 21.89121 | 0.02878747 | 97.7712 | 2.124415 | 0.1370519 | 546.4979 | 5 | 54.82673 | 74.68985
79.71693 | 2.208789 | 1.162553 | 26.73065 | 0 | 97.91316 | 1.1 | 0.09028377 | 583.2365 | 5.002491 | 66.22998 | 75.03647
79.77 | 2.208337 | 1.162553 | 26.73065 | 0 | 97.93671 | 1.1 | 0.08622872 | 583.4635 | 5.721013 | 66.22998 | 74.92665
79.71004 | 2.528002 | 1.204516 | 22.86268 | 0 | 97.90205 | 1.1 | 0.1506961 | 578.766 | 5 | 65.34176 | 74.90432
79.71031 | 2.260634 | 1.179204 | 23.3347 | 0 | 97.91534 | 1.1 | 0.09512692 | 581.9037 | 5.002324 | 65.95083 | 74.94738
79.77 | 2.200228 | 1.979259 | 26.7455 | 0 | 97.90083 | 1.333603 | 0.2982939 | 586.4861 | 5.679906 | 73.30151 | 75.06597
79.58526 | 2.270241 | 1.830073 | 25.52308 | 0.2191403 | 97.51228 | 1.69939 | 0.08608999 | 581.6419 | 5.640838 | 61.10458 | 74.81776
79.47979 | 2.2667 | 2.327618 | 29.66595 | 0.1897235 | 97.94 | 1.388995 | 0.4048656 | 569.9297 | 5 | 72.73218 | 75.0144
79.51537 | 2.242561 | 1.714799 | 26.07403 | 0 | 97.94 | 1.1 | 0.3579065 | 567.2208 | 5 | 69.64383 | 75.05356
79.77 | 2.397485 | 1.729417 | 23.98619 | 0.4622477 | 97.47173 | 1.794935 | 0.07 | 563.2492 | 5 | 53.06907 | 74.46539
79.77 | 2.20014 | 2.564416 | 26.37375 | 0.315004 | 97.94 | 1.206146 | 0.1801479 | 591.3239 | 5.572241 | 77.99782 | 75.08375
79.77 | 2.476458 | 1.998934 | 19.68192 | 0.3643317 | 97.94 | 2.260893 | 0.1245346 | 558.672 | 5 | 59.17638 | 74.7865